## Steel
Blast Furnace – Basic Oxygen Furnace
| Parameter |  | Value | Unit | Source
| Input | electricity: | 2.35 | GJ/t | [1, 2, 3]
|  | fuel total: | 17.16 | GJ/t | [1, 2, 3]
|  | coal | 16.44 | GJ/t | [1, 2, 3]
|  | gas | 0.68 | GJ/t | [1, 2, 3]
|  | oil | 0.04 | GJ/t | [1, 2, 3]
| Output | steel | 1 | t
Direct Reduction Iron – Electric (Natural gas based)
|  | electricity: | 4.37 | GJ/t | [1]
| Input | fuel total: | 15.73 | GJ/t | [1]
|  | coal | 1.02 | GJ/t | [1]
|  | gas | 14.71 | GJ/t | [1]
|  | oil | - | GJ/t | [1]
| Output | steel | 1 | t
Electric (Secondary)
| Input | electricity | 1.45 | GJ/t | [1]
|  | fuel total: | 1.23 | GJ/t | [1]
|  | coal | 0.45 | GJ/t | [1]
|  | gas | 0.78 | GJ/t | [1]
|  | oil | - | GJ/t | [1]
| Output | steel | 1 | t
[1] | Otto, A. et al. Power-to-Steel: Reducing CO2 through the Integration of Renewable Energy and Hydrogen into the German Steel Industry. Energies 10, 451; 10.3390/en10040451 (2017).
[2] | Joint Research Centre: Institute for Prospective Technological Studies, Remus, R., Roudier, S., Delgado Sancho, L. & Aguado-Monsonet, M. Best available techniques (BAT) reference document for iron and steel production – Industrial emissions Directive 2010/75/EU – Integrated pollution prevention and control (Publications Office, 2013).
[3] | Pardo, N. & Moya, J. A. Prospective scenarios on energy efficiency and CO2 emissions in the European Iron & Steel industry. Energy 54, 113–128; 10.1016/j.energy.2013.03.015 (2013).

## Aluminium
|  | Comment | Distribution on electricity and fuel of processing is own assumption based on the sources
Primary aluminium | Alumina refining + Hall-Heroult method + Processing | Parameter |  | Value | Unit | Source
|  | Input | Coal | 0.9922 | GJ | [3,4]
|  | Input | Fuel | 13.80738 | GJ | [1,2,3,4]
|  | Max. share of Fuel | Coal | 100% |  | [3], p. 418
|  | Max. share of Fuel | Natural gas | 100% |  | [3], p. 418
|  | Max. share of Fuel | Oil | 100% |  | [3], p. 418
|  | Max. share of Fuel | Syngas | 100%
|  | Max. share of Fuel | Hydrogen | 100%
|  | Input | Electricity | 49.35042 | GJ | [1,2]
|  | Input | Feedstock: Coal | 13.93 | GJ | [2]
|  | Output | Aluminium | 1 | t
|  | Comment | Distribution on electricity and fuel is own assumption based on the sources
Secondary aluminium | Scrap preparation, smelting + Processing | Parameter |  | Value | Unit | Source
|  | Input | Fuel | 4.25 | GJ | [1,2]
|  | Max. share of Fuel | Coal | 100% |  | [3], p. 418
|  | Max. share of Fuel | Natural gas | 100% |  | [3], p. 418
|  | Max. share of Fuel | Oil | 100% |  | [3], p. 418
|  | Max. share of Fuel | Syngas | 100%
|  | Max. share of Fuel | Hydrogen | 100%
|  | Input | Electricity | 2.15 | GJ | [1,2]
|  | Output | Aluminium | 1 | t
[1] | Kuder, R. Energieeffizienz in der Industrie. Modellgestützte Analyse des effizienten Energieeinsatzes in der EU-27 mit Fokus auf den Industriesektor. Dissertation (Stuttgart, 2014). | https://d-nb.info/1049260554/34
[2] | Hübner, T., Guminski, A., Rouyrre, E. & von Roon, S. Branchensteckbrief der NE-Metallindustrie. In Energiewende in der Industrie (2020). | https://www.bmwk.de/Redaktion/DE/Downloads/E/energiewende-in-der-industrie-ap2a-branchensteckbrief-metall.pdf?__blob=publicationFile&v=4
[3] | Cusano G, Rodrigo Gonzalo M, Farrell F, Remus R, Roudier S, and Delgado Sancho L, "Best Available Techniques (BAT) Reference Document for the Non-Ferrous Metals Industries. Industrial Emissions Directive 2010/75/EU (Integrated Pollution Prevention and Control)," 1831-9424, KJ-NA-28648-EN-N, doi: 10.2760/8224. | https://eippcb.jrc.ec.europa.eu/sites/default/files/2020-01/JRC107041_NFM_bref2017.pdf
[4] | European Aluminium, "Net-zero by 2050: Science-based decarbonisation pathways for the European aluminium industry," 2023. Accessed: Feb. 26 2025. [Online]. Available: https://european-aluminium.eu/wp-content/uploads/2023/11/23-11-14-Net-Zero-by-2050-Science-based-Decarbonisation-Pathways-for-the-European-Aluminium-Industry_FULL-REPORT.pdf | https://european-aluminium.eu/wp-content/uploads/2023/11/23-11-14-Net-Zero-by-2050-Science-based-Decarbonisation-Pathways-for-the-European-Aluminium-Industry_FULL-REPORT.pdf

## Copper
|  | Comment | Distribution on electricity and fuel is own assumption based on the sources
Primary (mate) copper | Smelter | Parameter |  | Value | Unit | Source
|  | Input | Fuel | 0.832 | GJ | [1,2,3]
|  | Max. share of Fuel | Coal | 100%
|  | Max. share of Fuel | Natural gas | 100%
|  | Max. share of Fuel | Oil | 100%
|  | Max. share of Fuel | Syngas | 100%
|  | Max. share of Fuel | Hydrogen | 100%
|  | Input | Electricity | 2.368 | GJ | [1,2,3]
|  | Output | Copper | 1 | t
Secondary (mate) copper | Smelter | Parameter |  | Value | Unit | Source
|  | Input | Fuel | 1.147 | GJ | [1,2,3]
|  | Max. share of Fuel | Coal | 100%
|  | Max. share of Fuel | Natural gas | 100%
|  | Max. share of Fuel | Oil | 100%
|  | Max. share of Fuel | Syngas | 100%
|  | Max. share of Fuel | Hydrogen | 100%
|  | Input | Electricity | 1.953 | GJ | [1,2,3]
|  | Output | Copper | 1 | t
Primary (anode or cathode) copper | Refinary | Parameter |  | Value | Unit | Source
|  | Input | Fuel | 3.055 | GJ | [1,2,3]
|  | Max. share of Fuel | Coal | 100%
|  | Max. share of Fuel | Natural gas | 100%
|  | Max. share of Fuel | Oil | 100%
|  | Max. share of Fuel | Syngas | 100%
|  | Max. share of Fuel | Hydrogen | 100%
|  | Input | Electricity | 2.143919 | GJ | [1,2,3]
|  | Output | Copper | 1 | t
Secondary (anode or cathode) copper | Refinary | Parameter |  | Value | Unit | Source
|  | Input | Fuel | 3.055 | GJ | [1,2,3]
|  | Max. share of Fuel | Coal | 100%
|  | Max. share of Fuel | Natural gas | 100%
|  | Max. share of Fuel | Oil | 100%
|  | Max. share of Fuel | Syngas | 100%
|  | Max. share of Fuel | Hydrogen | 100%
|  | Input | Electricity | 2.143919 | GJ | [1,2,3]
|  | Output | Copper | 1 | t
Primary copper (anode copper) | Leaching, solvent extraction and electrowinning | Parameter |  | Value | Unit | Source
|  | Input | Fuel | 7.340541 | GJ | [1,2,3]
|  | Max. share of Fuel | Coal | 100%
|  | Max. share of Fuel | Natural gas | 100%
|  | Max. share of Fuel | Oil | 100%
|  | Max. share of Fuel | Syngas | 100%
|  | Max. share of Fuel | Hydrogen | 100%
|  | Input | Electricity | 2.518919 | GJ | [1,2,3]
|  | Output | Copper | 1 | t
[1] | Kuder, R. Energieeffizienz in der Industrie. Modellgestützte Analyse des effizienten Energieeinsatzes in der EU-27 mit Fokus auf den Industriesektor. Dissertation (Stuttgart, 2014). | https://d-nb.info/1049260554/34
[2] | Hübner, T., Guminski, A., Rouyrre, E. & von Roon, S. Branchensteckbrief der NE-Metallindustrie. In Energiewende in der Industrie (2020). | https://www.bmwk.de/Redaktion/DE/Downloads/E/energiewende-in-der-industrie-ap2a-branchensteckbrief-metall.pdf?__blob=publicationFile&v=4
[3] | Moreno-Leiva, S. et al. Renewable energy in copper production: A review on systems design and methodological approaches. Journal of Cleaner Production 246, 118978; 10.1016/j.jclepro.2019.118978 (2020). | https://elib.dlr.de/130069/1/Renewable%20energy%20in%20copper%20production%20-%20a%20review.pdf

## Cement
Comment
Clinker | Short dry + preheater | Parameter |  | Value | Unit | Source
|  | Input | Heat | 2.9 | [GJ/t] | [1,2,3]
|  | Max. share of Heat | Coal | 100%
|  | Max. share of Heat | Natural gas | 100%
|  | Max. share of Heat | Oil | 100%
|  | Max. share of Heat | Syngas | 100%
|  | Max. share of Heat | Hydrogen | 100%
|  | Input | Electricity | 0.216 | [GJ/t] | [1,2,3]
|  | Output | Clinker | 1 | [t] | [1,2,3]
|  | Output | CO2 | 0.5405405 | [tCO2/t] | [4]
Cement | Finished Improved Clinker | Parameter |  | Value | Unit | Source
|  | Input | Electricity | 0.14 | [GJ/t] | [1,2,3]
|  | Input | Clinker | 0.6 | [t] | [1,2,3]
|  | Output | Cement | 1 | [t] | [1,2,3]
Reference | Web | Publisher | Title | Page | Year | Accessed | Author
[1] | https://doi.org/10.1146/annurev.energy.26.1.303 | Annual Review of Environment and Resources | Carbondioxide Emissions from the global cement industry | - | 2001 | 2023-11-02 | Ernst Worell; Lynn Price; Nathan Martin; Chris Hendriks
[2] | https://doi.org/10.1016/j.resconrec.2012.12.013 | Resources, Conservation and Recycling | Materials demand and environmental impact of buildings construction in china based on dynamic material flow analysis |  | 2013 | 2023-11-02 | Tao Huang; Fengi Shi; Hiroki Tanikawa; Jinling Fei; Ji Han
[3] | https://doi.org/10.1016/j.rser.2011.01.005 | Renewable and Sustainable Energy reviews | A critical review on energy use and savings in the cement industry | - | 2011 | 2023-11-02 | N.A. Madlool; R. Saidur; M.S. Hossain; N.A. Rahim
[4] | https://www.agora-industrie.de/fileadmin/Projekte/2018/Dekarbonisierung_Industrie/164_A-EW_Klimaneutrale-Industrie_Studie_WEB.pdf | Agora Energiewende | Klimaneutrale Industrie: Schlüsseltechnologien und Politikoptionen für Stahl, Chemie und Zement | - | 2019 | 2023-11-02 | Agora Energiewende

## Glass
Average Container Glass – coal/gas/biomass/oil
| Parameter |  | Value | Unit | Source
| Input | electricity | 1.24 | GJ/t | [1,2]
|  | fuel: | 4.16 | GJ/t | [1,2]
| Max share of fuel | coal | 0%
| Max share of fuel | gas | 0-100%
| Max share of fuel | oil | 0-100%
| Max share of fuel | biomass | 0-100%
| Output | lime | 1
The share of fuel inputs for each world region is calculated according to the share of fuels for the sector and the region in the IEA Energy Balance
Average Flat Glass – coal/gas/biomass/oil
| Parameter |  | Value | Unit | Source
| Input | electricity | 3.03 | GJ/t | [1,2]
| Max share of fuel | fuel: | 7.59 | GJ/t | [1,2]
| Max share of fuel | coal | 0%
| Max share of fuel | gas | 0-100%
| Max share of fuel | oil | 0-100%
| Max share of fuel | biomass | 0-100%
| Output | lime | 1
The share of fuel inputs for each world region is calculated according to the IEA Energy Balance
[1] | The example of the German glass industry“, Energy Convers. Manag. X, Bd. 17, S. 100336, Jan. 2023, doi: 10.1016/j.ecmx.2022.100336.
[2] | M. Zier, P. Stenzel, L. Kotzur, und D. Stolten, „A review of decarbonization options for the glass industry“, Energy Convers. Manag. X, Bd. 10, S. 100083, Juni 2021, doi: 10.1016/j.ecmx.2021.100083.

## Lime
Average Lime Kiln – coal/gas/biomass/oil
| Parameter |  | Value | Unit | Source
| Input | electricity | 0.22 | GJ/t | [1]
|  | fuel: | 4.25 | GJ/t | [1]
| Max share of fuel | coal | 100%
| Max share of fuel | gas | 100%
| Max share of fuel | oil | 100%
| Max share of fuel | biomass | 100%
| Output | lime | 1 | t
[1] | Stork M., Meindertsma W., Overgaag M. & Maarten N. A competitive and efficient lime industry - Technical report, 2014.

## Paper
Comment
Chemical Pulp | Chemical Pulp | Parameter |  | Value | Unit | Source
|  | Input | Heat | 12.6 | [GJ/t] | [1,2]
|  | Max. share of Heat | Coal | 100%
|  | Max. share of Heat | Natural gas | 100%
|  | Max. share of Heat | Oil | 100%
|  | Max. share of Heat | Biomass | 100%
|  | Max. share of Heat | Synfuels | 100%
|  | Max. share of Heat | Hydrogen | 100%
|  | Input | Electricity | 2.3 | [GJ/t] | [1,2]
|  | Output | Pulp | 1 | [t] | [1,2]
|  | Output | Black liquor | 22 | [GJ/t] | [1,2]
Mechanical Pulp | Mechanical Pulp | Parameter |  | Value | Unit | Source
|  | Input | Heat(Heat Recovery) | -1.2 | [GJ/t] | [1,2]
|  | Max. share of Heat | Coal | 100%
|  | Max. share of Heat | Natural gas | 100%
|  | Max. share of Heat | Oil | 100%
|  | Max. share of Heat | Biomass | 100%
|  | Max. share of Heat | Synfuels | 100%
|  | Max. share of Heat | Hydrogen | 100%
|  | Input | Electricity | 7.9 | [GJ/t] | [1,2]
|  | Output | Pulp | 1 | [t] | [1,2]
Recycling Pulp | Recycling Pulp | Parameter |  | Value | Unit | Source
|  | Input | Recycled paper | 1.23 | [t/t] | [1,2,3,4]
|  | Input | Heat | 0.5 | [GJ/t] | [1,2,3,4]
|  | Max. share of Heat | Natural gas | 100%
|  | Max. share of Heat | Oil | 100%
|  | Max. share of Heat | Biomass | 100%
|  | Max. share of Heat | Synfuels | 100%
|  | Max. share of Heat | Hydrogen | 100%
|  | Input | Electricity | 0.93 | [GJ/t] | [1,2,3,4]
|  | Output | Pulp | 1 | [t] | [1,2,3,4]
Packaging Paper | Packaging Paper | Parameter |  | Value | Unit | Source
|  | Input | Heat | 4.3 | [GJ/t] | [1,2,5]
|  | Max. share of Heat | Natural gas | 100%
|  | Max. share of Heat | Oil | 100%
|  | Max. share of Heat | Biomass | 100%
|  | Max. share of Heat | Synfuels | 100%
|  | Max. share of Heat | Hydrogen | 100%
|  | Input | Electricity | 1.8 | [GJ/t] | [1,2,5]
|  | Output | Paper | 1 | [t] | [1,2,5]
Graphical | Graphical | Parameter |  | Value | Unit | Source
|  | Input | Heat | 5.2 | [GJ/t] | [1,2,5]
|  | Max. share of Heat | Natural gas | 100%
|  | Max. share of Heat | Oil | 100%
|  | Max. share of Heat | Biomass | 100%
|  | Max. share of Heat | Synfuels | 100%
|  | Max. share of Heat | Hydrogen | 100%
|  | Input | Electricity | 1.8 | [GJ/t] | [1,2,5]
|  | Output | Paper | 1 | [t] | [1,2,5]
Hygiene | Hygiene | Parameter |  | Value | Unit | Source
|  | Input | Heat | 5.1 | [GJ/t] | [1,2,5]
|  | Max. share of Heat | Natural gas | 100%
|  | Max. share of Heat | Oil | 100%
|  | Max. share of Heat | Biomass | 100%
|  | Max. share of Heat | Synfuels | 100%
|  | Max. share of Heat | Hydrogen | 100%
|  | Input | Electricity | 3.6 | [GJ/t] | [1,2,5]
|  | Output | Paper | 1 | [t] | [1,2,5]
Tech Packaging | Tech Packaging | Parameter |  | Value | Unit | Source
|  | Input | Heat | 4.9 | [GJ/t] | [1,2,5]
|  | Max. share of Heat | Natural gas | 100%
|  | Max. share of Heat | Oil | 100%
|  | Max. share of Heat | Biomass | 100%
|  | Max. share of Heat | Synfuels | 100%
|  | Max. share of Heat | Hydrogen | 100%
|  | Input | Electricity | 2.9 | [GJ/t] | [1,2,5]
|  | Output | Paper | 1 | [t] | [1,2,5]
Reference | Web | Publisher | Title | Page | Year | Accessed | Author
[1] | https://www.diw.de/documents/dokumentenarchiv/17/diw_01.c.534645.de/cs-pulp-and-paper.pdf | Climate Strategies | The pulp and paper overview paper |  | 2016 | 2023-11-02 | Susanna Roth; Lars Zetterberg; William Acworth; Hannah-Liisa Kangas; Karsten Neuhoff; Vea Zipperer
[2] | https://doi.org/10.1016/j.energy.2012.02.025 | Energy | Energy efficiency in the German pulp and paper industry- A model-based assessment of savings potential | 84-89 | 2012 | 2023-11-02 | Tobias Fleiter; Daniel Fehrenbach; Ernst Worrell; Wolfgang Eichhammer
[3] | https://doi.org/10.1016/j.jclepro.2022.131265 | Journal of Cleaner Production | Techno-economic and environmental evaluation of a market pulp reinforced with micro-/nanofibers as a strengthening agent in packaging paper | - | 2022 | 2023-11-02 | Ferran Serra-Parareda; Roberto Aguado; Sergi Arfelis; Ramon Xifre;
[4] | https://doi.org/10.1111/jiec.12613 | Journal of Industrial Ecology | Global Life Cycle Paper Flows, Recycling Metrics and Material Efficiency | - | 2017 | 2023-11-02 | Stijin Van Ewijk, Julia A. Stegemann and Paul Ekins
[5] | https://www.oecd-ilibrary.org/docserver/9789264068612-en.pdf?expires=1731341815&id=id&accname=ocid77015704&checksum=17A92DBCC6EE809392D8BE9E8C70B4DA | International Energy Agency | Energy Technology Transitions for Industry |  | 2009 | 2023-11-02 | International Energy Agency

## Chlorine
Comment
Chlorine | Membrane process with ODC | Parameter |  | Value | Unit | Source
| ODC- Oxygen Depolarized Cathodes | Input | Electricity | 7.2 | [GJ/t] | [1]
|  | Output | Chlor | 1 | [t] | [1]
Reference | Web | Publisher | Title | Page | Year | Accessed | Author
[1] | https://dechema.de/dechema_media/Downloads/Positionspapiere/Technology_study_Low_carbon_energy_and_feedstock_for_the_European_chemical_industry.pdf | DECHEMA | Low carbon energy and feedstock for the European chemical industry | - | 2017 | 2023-11-02 | Alexis Michael Bazzanella, Florian Ausfelder

## Methanol
|  | Comment | Hydrogen production by coal only in China, rest of the world with Natural gas
Methanol | Methanol-synthesis (Natural gas based) | Parameter |  | Value | Unit | Source
|  | Input | Electricity | 0.56 | [GJ/t] | [1,2]
|  | Input | Fuel | 10.6 | [GJ/t] | [1,2]
|  |  | Feedstock | 19.7046 | [GJ/t] | [1,2]
|  | Output | Methanol | 1 | [t] | [1,2]
Methanol | Methanol-synthesis (Coal based) | Parameter |  | Value | Unit | Source
|  | Input | Electricity | 0.56 | [GJ/t] | [1,2]
|  | Input | Fuel | 13.58 | [GJ/t] | [1,2]
|  |  | Feedstock | 25.24 | [GJ/t] | [1,2]
|  | Output | Methanol | 1 | [t] | [1,2]
Reference | Web | Publisher | Title | Page | Year | Accessed | Author
[1] | https://publications.rwth-aachen.de/record/862520/files/862520.pdf | Jülich Forschungszentrum | Recycling und Defossiliserungsmaßnahmen der energieintensiven Industrie Deutschlands im kontext von CO2-Reduktionsstrateien | - | 2022 | 2023-11-02 | Felix Kullmann
[2] | https://dechema.de/dechema_media/Downloads/Positionspapiere/Technology_study_Low_carbon_energy_and_feedstock_for_the_European_chemical_industry.pdf | DECHEMA | Low carbon energy and feedstock for the European chemical industry | - | 2017 | 2023-11-02 | Alexis Michael Bazzanella, Florian Ausfelder

## Olefins
Comment
Olefins | Naphta based steam cracking | Parameter |  | Value | Unit | Source
|  | Input | Fuel | 11 | GJ | [1,2]
|  | Max. share of Fuel | Coal | 0%
|  | Max. share of Fuel | Natural gas | 0%
|  | Max. share of Fuel | Oil | 100%
|  | Max. share of Fuel | Synfuel | 100%
|  | Max. share of Fuel | Hydrogen | 0%
|  | Input | Electricity | 1 | GJ | [1] p. 46
|  | Input | Feedstock: Fuel | 42.5 | GJ | [2]
|  | Output | Olefins | 1 | t
[1] | Worrell, E., Price, L., Neelis, M., Galitsky, C. & Zhou, N. World Best Practice Energy Intensity Values for SelectedIndustrial Sectors, 2007. | https://www.osti.gov/servlets/purl/927032
[2] | Bazzanella, Alexis Michael, Ausfelder, Florian. Low carbon energy and feedstock for the European chemical industry. DECHEMA Gesellschaft für Chemische Technik und Biotechnologie e.V., Jun 2017. | https://dechema.de/dechema_media/Downloads/Positionspapiere/Technology_study_Low_carbon_energy_and_feedstock_for_the_European_chemical_industry.pdf

## Aromatics
|  | Comment | Own assumption of energy distribution on electricity and fuel, based on methanol production (according [2]). Own assumption that feedstock demand is the same as for Olefins
Aromatics | Naphta based steam cracking | Parameter |  | Value | Unit | Source
|  | Input | Fuel | 6.664 | GJ | [1] see comment
|  | Max. share of Fuel | Coal | 0%
|  | Max. share of Fuel | Natural gas | 0%
|  | Max. share of Fuel | Oil | 100%
|  | Max. share of Fuel | Synfuel | 100%
|  | Max. share of Fuel | Hydrogen | 0%
|  | Input | Electricity | 0.336 | GJ | [1] see comment
|  | Input | Feedstock: Fuel | 42.5 | GJ | [1] see comment
|  | Output | Aromatics | 1 | t
[1] | Bazzanella, Alexis Michael, Ausfelder, Florian. Low carbon energy and feedstock for the European chemical industry. DECHEMA Gesellschaft für Chemische Technik und Biotechnologie e.V., Jun 2017. | https://dechema.de/dechema_media/Downloads/Positionspapiere/Technology_study_Low_carbon_energy_and_feedstock_for_the_European_chemical_industry.pdf

## Ammonia
Haber-Bosch gas based
| Parameter |  | Value | Unit | Source
| Input | electricity | 0.3 | GJ/t | [1,2]
fuel:
|  | coal | - | GJ/t | [1,2]
|  | gas | 11 | GJ/t | [1,2]
|  | oil | - | GJ/t | [1,2]
feedstock:
|  | gas | 21 | GJ/t | [1,2]
| Output | ammonia | 1 | t
Haber-Bosch coal based
| Input | electricity | 3.7 | GJ/t | [1,2]
fuel:
|  | coal | 15.1 | GJ/t | [1,2]
|  | gas | - | GJ/t | [1,2]
|  | oil | - | GJ/t | [1,2]
feedstock:
|  | coal | 18.6 | GJ/t | [1,2]
| Output | ammonia | 1 | t
Assumed route: China - coal based, Rest of the world - gas based
[1] | International Energy Agency, Ammonia Technology Roadmap: Towards more sustainable nitrogen fertiliser production. OECD, 2021. doi: 10.1787/f6daa4a0-en. [2] G. Introzzi und M. Rosskothen, „Low carbon energy and feedstock for the European chemical industry - DECHEMA Gesellschaft für Chemische Technik“.
[2] | G. Introzzi und M. Rosskothen, „Low carbon energy and feedstock for the European chemical industry - DECHEMA Gesellschaft für Chemische Technik“.