## Data
Copper production in 2018 (kt)
Country | Primary copper - smelter production | Secondary copper - smelter production | Primary copper - refinary production | Secondary copper - refinary production | Primary copper - leaching and electrowon production
DR Congo | 0 | 0 | 7.631 | 0 | 945.607
Congo | 0 | 0 | 0 | 0 | 15.875
Egypt | 0 | 0 | 0 | 100 | 0
Namibia | 48.97 | 0 | 0 | 0 | 15.177
South Africa | 33.3 | 0 | 43.9 | 0 | 0
Zambia | 828.7 | 0 | 248.2 | 0 | 210
AFR | 910.97 | 0 | 299.731 | 100 | 1186.659
Australia | 361 | 0 | 354 | 0 | 23
AUS | 361 | 0 | 354 | 0 | 23
Canada | 290.1 | 30 | 259.3 | 32 | 0
China | 7035.6 | 1561.8 | 7001.8 | 2234.6 | 55
Argentina | 0 | 0 | 0 | 16 | 0
Bolivia | 0 | 0 | 0 | 0 | 3.114
Brazil | 125.5 | 15.3 | 131.8 | 15.3 | 0
Chile | 1246.1 | 0 | 885.9 | 0 | 1575.3
Peru | 327.821 | 0 | 270.541 | 0 | 66.257
CSA | 1699.421 | 15.3 | 1288.241 | 31.3 | 1644.671
Austria | 0 | 66.689 | 0 | 107.21 | 0
Belgium | 0 | 140.5 | 230.8 | 159.4 | 0
Spain | 284.8 | 10.6 | 273.2 | 79.9 | 70.738
Finland | 123.5 | 6.5 | 132.1 | 7 | 0
Italy | 0 | 0 | 0 | 7.2 | 0
Norway | 0 | 0 | 20.6 | 0 | 0
Sweden | 152.1 | 65.2 | 167.9 | 56.1 | 0
WEU | 560.4 | 289.489 | 824.6 | 416.81 | 70.738
India | 481.5 | 10 | 541 | 10 | 0
Japan | 1169.5 | 421.736 | 1241.1 | 353.417 | 0
Cyprus | 0 | 0 | 0 | 0 | 0.908
Iran | 204.1 | 100.3 | 149.6 | 73.3 | 15.7
Oman | 6 | 0 | 6 | 0 | 0
Turkey | 85.4 | 5 | 116.3 | 10 | 0
MEA | 295.5 | 105.3 | 271.9 | 83.3 | 16.608
Mexico | 286.2 | 5 | 289.3 | 5 | 179.3
Indonesia | 213.767 | 0 | 213.853 | 0 | 17.071
Laos | 0 | 0 | 0 | 0 | 68.2
Mongolia | 0 | 0 | 0 | 0 | 14.175
Pakistan | 12.5 | 0 | 0 | 0 | 0
Philippines | 170.9 | 0 | 170.8 | 0 | 0
Korea DPR | 10 | 5 | 10 | 0 | 0
Vietnam | 15.1 | 0 | 15.1 | 0 | 0
ODA | 422.267 | 5 | 409.753 | 0 | 99.446
Bulgaria | 316.8 | 41.8 | 199 | 25 | 0
North Macedonia | 0 | 0 | 0 | 0 | 0.768
Poland | 461.865 | 50.001 | 423.6 | 78.2 | 0
Serbia | 75 | 1 | 66.2 | 1 | 0
Slovakia | 0 | 38.379 | 0 | 0 | 0
EEU | 853.665 | 131.18 | 688.8 | 104.2 | 0.768
Armenia | 8.831 | 0 | 0 | 0 | 0
Kazakhstan | 327.314 | 0 | 438.115 | 0 | 42.7
Russia | 789 | 230 | 781.4 | 233.4 | 1.2
Ukraine | 0 | 0 | 0 | 24.901 | 0
Uzbekistan | 140 | 0 | 141.2 | 0 | 0
FSU | 1265.145 | 230 | 1360.715 | 258.301 | 43.9
Korea | 530 | 140 | 500.5 | 174 | 0
United States of America | 536 | 0 | 538 | 41.2 | 532
Germany | 311.2 | 157.4 | 396.7 | 275.7 | 0

## References
1 | U.S. Department of the Interior, U.S. Geological Survey (ed.). Minerals Yearbook 2020. 1st ed. Metals and Minerals Report (2023).
Courtesy of the U.S. Geological Survey